## Sumup
Au NP | Ag equ | Length (nm) | Error (nm) | Section diameter (nm) | Error (nm)
RN199 | 0 | 98.0718 | 2.468867 | 32.1829 | 1.215924
| 0.2 | 100.0832 | 2.661403 | 32.89149 | 1.243487
| 0.3 | 98.5636 | 2.820399 | 32.89149 | 1.243487
| 0.4 | 100.3888 | 2.654161 | 32.6357 | 1.148857
| 0.5 | 100.2145 | 2.571907 | 32.65486 | 0.8943789
| 0.8 | 100.8829 | 2.419119 | 32.5913 | 1.280742
| 2 | 125.4871 | 8.279547 | 32.64606 | 2.188651
RN62 | 0 | 151.7902 | 4.285465 | 47.26727 | 2.094508
| 0.3 | 147.2799 | 4.143812 | 46.71376 | 2.022042
| 0.4 | 149.3241 | 3.703908 | 47.25729 | 1.875015
| 0.5 | 146.8301 | 3.773608 | 46.1559 | 1.825368
| 0.8 | 152.0404 | 3.845233 | 47.855 | 1.569951
| 2 | 189.6228125 | 11.02152 | 46.86415 | 2.969933

## RN199
0eq |  | 0.2eq |  | 0.3eq |  | 0.4eq |  | 0.5eq |  | 0.8eq |  | 2eq
Length (nm) | Section diameter (nm) | Length (nm) | Section diameter (nm) | Length (nm) | Section diameter (nm) | Length (nm) | Section diameter (nm) | Length (nm) | Section diameter (nm) | Length (nm) | Section diameter (nm) | Length (nm) | Section diameter (nm)
99.09 | 31.665 | 101.993 | 34.255 | 99.567 | 32.623 | 101.232 | 32.779 | 99.31 | 31.503 | 100.632 | 33.134 | 120.36 | 31.747
99.713 | 32.799 | 99.876 | 33.155 | 97.724 | 33.177 | 99.62 | 32.903 | 96.09 | 31.388 | 97.767 | 31.335 | 124.813 | 33.544
98.288 | 31.908 | 97.069 | 33.076 | 97.785 | 29.57 | 99.294 | 33.315 | 94.033 | 32.892 | 97.018 | 32.481 | 129.872 | 30.386
99.45 | 32.838 | 98.986 | 32.153 | 100.106 | 30.495 | 102.257 | 32.449 | 98.117 | 34.087 | 96.794 | 32.383 | 134.958 | 32.278
95.312 | 32.051 | 100.711 | 34.571 | 99.417 | 33.503 | 102.237 | 32.89 | 103.332 | 31.828 | 100.915 | 29.887 | 120.967 | 29.747
97.788 | 31.984 | 99.279 | 33.304 | 97.983 | 33.383 | 102.116 | 32.819 | 91.714 | 31.982 | 98.921 | 33.283 | 132.913 | 31.019
101.271 | 32.711 | 100.227 | 31.773 | 98.649 | 33.79 | 101.333 | 30.655 | 101.575 | 32.927 | 97.05 | 32.772 | 127.848 | 31.038
98.826 | 33.371 | 100.491 | 33.371 | 90.061 | 31.705 | 99.893 | 31.165 | 101.388 | 32.217 | 96.546 | 31.783 | 129.747 | 27.877
93.409 | 31.398 | 99.127 | 33.652 | 98.976 | 30.289 | 96.514 | 31.079 | 101.935 | 32.491 | 99.459 | 32.288 | 124.076 | 28.509
95.4 | 34.586 | 97.188 | 33.503 | 98.066 | 30.78 | 99.072 | 30.392 | 99.879 | 33.817 | 101.146 | 34.055 | 123.458 | 28.509
96.268 | 32.181 | 103.522 | 29.622 | 97.004 | 32.358 | 95.759 | 31.62 | 97.947 | 32.968 | 97.846 | 32.069 | 126.078 | 29.774
97.593 | 31.476 | 102.67 | 32.786 | 96.206 | 31.231 | 98.879 | 31.196 | 96.38 | 33.236 | 101.637 | 34.74 | 126.006 | 36.126
98.108 | 31.584 | 99.27 | 32.312 | 98.247 | 30.435 | 93.365 | 30.743 | 102.005 | 32.756 | 98.576 | 32.729 | 119.756 | 36.004
96.282 | 31.667 | 100.705 | 32.914 | 99.717 | 32.804 | 97.865 | 31.913 | 103.477 | 33.116 | 98.222 | 31.869 | 126.408 | 33.836
94.274 | 33.505 | 98.945 | 31.925 | 97.655 | 31.024 | 96.296 | 31.87 | 98.983 | 31.628 | 103.006 | 31.891 | 124.632 | 32.433
95.816 | 30.937 | 99.494 | 34.794 | 97.986 | 31.398 | 98.72 | 34.008 | 97.736 | 32.4 | 98.974 | 32.634 | 127.975 | 32.544
98.647 | 32.647 | 99.805 | 33.437 | 97.245 | 29.748 | 98.162 | 33.791 | 100.126 | 31.051 | 98.169 | 32.876 | 97.542 | 34.259
98.967 | 31.757 | 97.176 | 33.4 | 100.931 | 30.489 | 101.515 | 32.654 | 98.902 | 32.593 | 97.414 | 33.092 | 91.266 | 30.551
100.606 | 32.383 | 98.286 | 33.437 | 94.962 | 31.157 | 101.62 | 33.297 | 102.742 | 32.653 | 101.468 | 37.922 | 128.856 | 32.673
94.773 | 33.376 | 101.279 | 32.596 | 100.388 | 32.212 | 104.264 | 33.283 | 100.139 | 33.259 | 99.732 | 32.836 | 125.222 | 32.893
97.873 | 33.046 | 99.727 | 32.533 | 95.573 | 31.145 | 99.271 | 31.806 | 102.203 | 33.661 | 96.471 | 32.707 | 122.512 | 34.271
99.209 | 29.949 | 97.14 | 30.767 | 99.876 | 32.79 | 103.593 | 32.489 | 100.978 | 31.144 | 101.523 | 30.005 | 129.728 | 31.423
99.454 | 35.356 | 101.028 | 34.909 | 95.205 | 30.81 | 103.029 | 32.097 | 100.706 | 32.627 | 101.888 | 32.369 | 130.841 | 29.176
100.94 | 31.864 | 101.395 | 31.631 | 93.251 | 30.412 | 101.82 | 33.296 | 99.449 | 32.627 | 99.293 | 33.38 | 130.34 | 33.16
97.722 | 32.838 | 100.08 | 32.401 | 94.05 | 30.266 | 99.415 | 32.533 | 101.61 | 34.127 | 100.353 | 31.891 | 120.965 | 30.551
101.028 | 30.895 | 99.829 | 32.77 | 96.15 | 29.892 | 100.506 | 31.429 | 100.688 | 33.196 | 104.628 | 32.157 | 130.406 | 31.829
96.968 | 31.734 | 98.456 | 32.092 | 99.999 | 28.438 | 103.032 | 32.075 | 98.203 | 32.629 | 99.69 | 32.729 | 129.895 | 32.086
98.3 | 32.645 | 102.075 | 32.949 | 98.501 | 32.918 | 98.408 | 34.305 | 101.993 | 33.428 | 102.893 | 31.869 | 126.582 | 30.864
100.972 | 34.162 | 100.311 | 31.34 | 98.582 | 29.985 | 100.442 | 31.668 | 99.81 | 31.694 | 100.708 | 31.019 | 130.338 | 28.621
99.392 | 30.587 | 97.622 | 34.096 | 100.753 | 30.106 | 100.505 | 32.733 | 101.275 | 31.91 | 99.661 | 31.783 | 127.694 | 30.287
97.845 | 32.439 | 99.856 | 31.029 | 98.416 | 29.739 | 96.605 | 32.564 | 101.614 | 33.859 | 102.262 | 31.477 | 120.086 | 31.423
98.779 | 33.131 | 96.294 | 32.269 | 100.344 | 31.978 | 96.702 | 32.714 | 102.252 | 31.079 | 102.582 | 33.734 | 129.315 | 30.57
99.876 | 34.283 | 100.024 | 32.092 | 89.763 | 33.37 | 99.721 | 33.428 | 101.246 | 31.883 | 96.433 | 31.019 | 123.916 | 28.621
95.773 | 31.571 | 91.367 | 35.023 | 99.644 | 33.759 | 100.299 | 30.748 | 102.915 | 32.462 | 98.918 | 31.891 | 124.89 | 30.148
99.086 | 33.441 | 98.453 | 33.357 | 96.307 | 31.95 | 102.301 | 30.081 | 98.058 | 32.914 | 98.128 | 33.253 | 112.382 | 32.272
97.757 | 32.587 | 100.398 | 35.122 | 99.003 | 33.194 | 101.55 | 31.555 | 102.446 | 34.381 | 101.481 | 33.804 | 132.8 | 31.379
95.271 | 34.035 | 97.731 | 34.343 | 99.789 | 30.07 | 97.398 | 32.061 | 101.625 | 32.911 | 100.493 | 32.653 | 129.822 | 47.574
95.294 | 32.567 | 100.453 | 33.035 | 99.746 | 33.177 | 102.081 | 34.132 | 99.271 | 32.677 | 99.804 | 33.134 | 126.47 | 34.323
98.575 | 31.681 | 101.616 | 34.878 | 98.01 | 33.778 | 98.101 | 34.383 | 102.025 | 31.928 | 101.434 | 32.545 | 133.087 | 30.616
98.58 | 31.176 | 99.439 | 32.631 | 98.595 | 33.218 | 99.37 | 31.186 | 101.204 | 32.416 | 99.986 | 33.017 | 128.298 | 32.532
97.347 | 33.814 | 97.293 | 29.889 | 95.276 | 33.886 | 100.586 | 34 | 99.879 | 31.067 | 100.371 | 31.449 | 127.611 | 30.254
95.11 | 31.53 | 97.485 | 33.705 | 99.433 | 30.833 | 99.479 | 34.51 | 101.406 | 32.111 | 100.336 | 31.166 | 130.993 | 32.476
97.533 | 30.88 | 103.292 | 33.269 | 99.806 | 32.668 | 98.835 | 33.489 | 100.245 | 31.028 | 99.748 | 30.45 | 128.523 | 26.019
101.968 | 31.299 | 103.988 | 32.645 | 96.948 | 32.697 | 95.027 | 32.304 | 103.737 | 34.28 | 99.794 | 33.567 | 120.906 | 31.032
99.695 | 32.545 | 101.217 | 32.954 | 96.513 | 33.358 | 96.93 | 33.596 | 99.427 | 31.93 | 103.268 | 32.715 | 127.254 | 33.401
97.757 | 29.628 | 98.535 | 33.288 | 97.081 | 31.39 | 102.223 | 32.643 | 101.68 | 32.512 | 101.468 | 32.31 | 124.091 | 31.071
102.902 | 32.517 | 100.758 | 31.936 | 92.215 | 31.244 | 100.214 | 31.833 | 100.556 | 31.712 | 100.381 | 31.166 | 122.948 | 32.433
98.781 | 29.967 | 102.78 | 34.01 | 91.018 | 31.347 | 103.296 | 33.543 | 100.238 | 33.005 | 102.811 | 33.007 | 127.342 | 31.327
95.015 | 31.782 | 96.9 | 32.037 | 100.043 | 30.708 | 102.221 | 33.361 | 99.823 | 31.784 | 100.091 | 31.547 | 128.005 | 26.852
99.389 | 32.018 | 101.625 | 31.035 | 100.54 | 30.868 | 103.251 | 34.362 | 103.319 | 31.676 | 97.895 | 31.611 | 124.998 | 29.915
96.671 | 31.691 | 101.693 | 31.71 | 97.465 | 31.908 | 98.758 | 31.671 | 99.984 | 31.631 | 99.619 | 34.171 | 126.622 | 32.673
97.362 | 30.937 | 98.759 | 33.418 | 96.261 | 31.713 | 101.924 | 32.544 | 101.606 | 32.175 | 102.232 | 32.402 | 126.497 | 33.13
97.733 | 32.473 | 94.748 | 36.455 | 96.737 | 31.983 | 103.061 | 32.202 | 100.31 | 33.836 | 101.481 | 30.654 | 127.442 | 29.285
98.366 | 31.03 | 102.429 | 32.324 | 97.451 | 30.995 | 97.455 | 31.73 | 99.569 | 33.804 | 102.392 | 31.09 | 121.764 | 32.048
97.788 | 34.193 | 102.601 | 30.662 | 97.577 | 30.571 | 101.327 | 31.107 | 97.895 | 33.144 | 100.161 | 30.2 | 127.19 | 30.909
96.005 | 31.438 | 101.424 | 32.841 | 99.302 | 34.646 | 98.308 | 33.063 | 99.466 | 31.579 | 100.908 | 30.235 | 123.662 | 33.924
99.6 | 32.051 | 105.253 | 33.978 | 98.649 | 34.666 | 101.91 | 33.095 | 101.73 | 33.05 | 99.421 | 31.891 | 124.934 | 28.544
97.846 | 31.845 | 99.04 | 33.437 | 98.322 | 33.55 | 99.723 | 32.994 | 102.698 | 32.296 | 98.656 | 33.06 | 122.825 | 29.141
98.363 | 33.427 | 99.523 | 31.631 | 99.734 | 30.418 | 104.161 | 35.022 | 104.661 | 32.718 | 99.003 | 32.556 | 122.235 | 29.747
99.198 | 30.937 | 103.7 | 33.298 | 100.931 | 30.582 | 103.456 | 32.177 | 99.304 | 33.078 | 102.637 | 31.692 | 125.323 | 31.671
95.963 | 30.757 | 100.145 | 33.705 | 99.198 | 32.416 | 98.04 | 33.843 | 100.685 | 32.349 | 100.908 | 31.491 | 126.56 | 32.303
98.405 | 31.25 | 102.919 | 32.935 | 99.657 | 31.196 | 102.162 | 32.451 | 92.08 | 32.738 | 100.455 | 31.458 | 128.537 | 32.911
98.055 | 31.265 | 98.732 | 33.863 | 99.632 | 34.595 | 99.72 | 31.375 | 101.693 | 30.202 | 101.831 | 32.448 | 124.154 | 33.425
97.115 | 30.599 | 102.105 | 31.767 | 99.442 | 32.553 | 99.33 | 30.104 | 102.43 | 33.007 | 97.113 | 30.996 | 126.66 | 32.624
94.083 | 32.67 | 102.795 | 32.548 | 99.848 | 32.082 | 100.603 | 34.554 | 101.173 | 33.228 | 100.216 | 31.692 | 131.019 | 29.854
100.07 | 33.019 | 101.437 | 33.097 | 102.548 | 31.004 | 99.563 | 32.81 | 100.336 | 33.286 | 101.239 | 32.448 | 128.557 | 32.446
102.229 | 34.083 | 101.532 | 31.048 | 98.917 | 31.31 | 101.483 | 33.371 | 97.253 | 31.623 | 99.421 | 31.847 | 136.921 | 32.673
100.847 | 33.126 | 104.337 | 32.62 | 98.791 | 31.898 | 101.141 | 33.678 | 101.077 | 31.75 | 100.43 | 32.675 | 128.398 | 34.024
96.134 | 30.523 | 100.199 | 35.192 | 96.718 | 32.413 | 100.033 | 33.283 | 102.831 | 33.622 | 99.986 | 30.939 | 129.129 | 31.038
99.39 | 31.91 | 103.766 | 34.145 | 101.31 | 29.673 | 95.894 | 31.244 | 100.223 | 33.036 | 99.398 | 31.628 | 122.512 | 33.425
98.799 | 31.801 | 99.089 | 31.686 | 100.892 | 32.154 | 101.38 | 30.662 | 100.925 | 32.806 | 98.25 | 31.424 | 132.083 | 32.229
101.927 | 32.671 | 105.569 | 33.28 | 103.089 | 30.345 | 106.403 | 32.052 | 101.684 | 33.804 | 103.667 | 31.525 | 129.414 | 33.039
99.654 | 32.709 | 101.388 | 32.006 | 96.334 | 29.627 | 97.599 | 32.177 | 93.618 | 32.505 | 101.288 | 32.814 | 129.469 | 33.924
97.885 | 31.098 | 103.327 | 33.565 | 98.065 | 31.894 | 100.033 | 32.144 | 100.366 | 33.375 | 101.57 | 29.967 | 123.021 | 33.836
100.818 | 32.891 | 98.796 | 31.519 | 101.053 | 29.909 | 100.833 | 33.377 | 100.479 | 33.007 | 102.575 | 33.546 | 127.975 | 33.226
97.832 | 32.442 | 101.624 | 33.733 | 94.235 | 32.4 | 103.165 | 32.492 | 92.078 | 31.316 | 100.884 | 32.034 | 126.234 | 29.935
96.85 | 31.624 | 99.009 | 33.14 | 94.504 | 31.94 | 100.211 | 33.326 | 102.353 | 31.866 | 101.014 | 31.935 | 123.975 | 31.929
97.304 | 32.686 | 96.915 | 34.422 | 103.251 | 30.445 | 100.89 | 32.794 | 92.994 | 32.931 | 102.383 | 34.882 | 126.914 | 32.544
101.932 | 34.007 | 104.336 | 31.43 | 97.008 | 32.032 | 102.365 | 31.364 | 101.91 | 33.883 | 101.216 | 29.981 | 125.917 | 31.929
94.474 | 31.756 | 93.57 | 32.238 | 101.69 | 30.365 | 99.911 | 33.848 | 102.042 | 33.96 | 99.176 | 32.35 | 117.922 | 31.315
96.736 | 31.03 | 92.71 | 34.896 | 100.411 | 32.656 | 100.442 | 32.125 | 99.214 | 32.157 | 100.255 | 36.256 | 127.893 | 37.917
99.067 | 33.863 |  | 32.896 | 103.198 | 31.682 | 97.575 | 32.786 | 99.061 | 33.385 | 101.552 | 30.122 | 122.941 | 28.865
98.116 | 30.677 |  | 32.586 | 104.163 | 32.024 | 98.986 | 33.164 | 101.268 | 33.239 | 102.753 | 32.222 | 123.125 | 28.092
97.674 | 34.914 |  | 35.548 | 102.64 | 30.455 | 101.507 | 34.672 | 104.888 | 32.44 | 103.486 | 31.744 | 131.975 | 26.325
95.304 | 31.837 |  | 31.868 | 102.326 | 30.677 | 97.886 | 31.968 | 102.469 | 33.52 | 97.484 | 32.353 | 129.798 | 29.361
99.562 | 30.935 |  | 32.413 | 100.018 | 32.025 | 100.26 | 35.316 | 97.65 | 32.629 | 102.736 | 31.292 | 127.548 | 31.531
101.605 | 31.984 |  | 31.558 | 104.576 | 32.878 | 97.315 | 31.677 | 97.913 | 31.132 | 102.329 | 31.644 | 130.338 | 33.693
96.113 | 32.151 |  | 32.756 | 101.017 | 31.544 | 106.352 | 33.99 | 99.254 | 32.001 | 101.556 | 34.811 | 123.899 | 33.693
91.25 | 31.777 |  | 33.913 | 98.704 | 32.243 | 102.273 | 32.385 | 98.932 | 32.462 | 103.026 | 30.925 | 99.815 | 30.544
96.506 | 29.829 |  | 32.049 | 102.599 | 33.307 | 101.904 | 33.024 | 102.552 | 33.804 | 105.44 | 33.965 | 130.377 | 34.862
100.087 | 33.544 |  | 32.509 | 100.713 | 32.05 | 100.033 | 33.014 | 101.913 | 31.707 | 104.235 | 32.704 | 128.823 | 33.208
96.721 | 31.504 |  | 33.032 | 99.77 | 33.074 | 99.126 | 31.968 | 99.163 | 32.97 | 99.327 | 34.097 | 126.159 | 30.935
92.485 | 31.086 |  | 31.444 |  | 31.384 | 99.387 | 32.097 | 99.573 | 32.931 | 103.795 | 33.356 | 127.02 | 31.244
98.071 | 30.833 |  | 34.099 |  | 32.007 | 100.834 | 32.119 | 96.891 | 31.88 | 103.053 | 32.876 | 127.567 | 34.862
101.697 | 33.294 |  | 32.668 |  | 31.604 | 106.977 | 32.097 | 103.917 | 32.416 | 99.22 | 33.293 | 131.109 | 32.501
98.469 | 31.768 |  | 33.8 |  | 33.49 | 102.277 | 33.129 | 99.256 | 31.136 | 99.558 | 31.569 | 125.798 | 33.836
100.782 | 29.309 |  | 30.676 |  | 32.68 | 100.873 | 32.876 | 101.532 | 33.385 | 99.232 | 32.564 | 202.785 | 29.285
99.73 | 33.668 |  |  |  | 32.413 | 104.254 | 34.653 | 100.919 | 32.909 | 99.959 | 32.097 | 124.671 | 31.481
95.267 | 31.899 |  |  |  | 32.772 | 98.214 | 34.545 | 105.635 | 32.624 | 105.083 | 30.377 | 122.501 | 37.476
98.624 | 30.334 |  |  |  | 32.899 | 100.086 | 33.139 | 100.884 | 31.725 | 100.033 | 32.782 | 124.595 | 31.531
99.237 | 34.108 |  |  |  | 32.211 | 101.075 | 33.481 | 100.854 | 33.768 | 102.564 | 34.022 | 126.892 | 32.476
98.624 | 32.151 |  |  |  | 31.069 | 97.894 | 30.329 | 102.231 | 33.711 | 103.139 | 31.812 | 124.349 | 32.347
98.479 | 32.75 |  |  |  | 34.358 | 103.052 | 31.742 | 100.169 | 33.092 | 103.196 | 32.049 | 122.997 | 33.009
99.538 | 32.641 |  |  |  | 32.371 | 100.84 | 32.695 | 100.032 | 31.578 | 92.739 | 34.153 | 132.82 | 31.601
99.513 | 34.098 |  |  |  | 31.803 | 102.09 | 36.442 | 104.825 | 31.628 | 103.025 | 32.052 | 123.407 | 34.55
97.605 | 34.811 |  |  |  | 33.354 | 95.426 | 32.56 | 102.343 | 31.856 | 101.575 | 31.24 | 128.852 | 31.985
101.191 | 32.059 |  |  |  | 34.835 | 101.105 | 33.703 | 100.907 | 32.111 | 100.241 | 31.647 | 121.199 | 29.524
101.04 | 31.438 |  |  |  | 32.438 | 100.13 | 33.286 | 99.384 | 32.43 | 103.662 | 32.903 | 125.808 | 32.272
97.539 | 32.822 |  |  |  | 33.36 | 104.527 | 32.698 | 100.223 | 31.889 | 96.72 | 32.892 | 125.32 | 32.844
96.097 | 33.914 |  |  |  | 34.273 | 104.019 | 32.147 | 102.731 | 32.291 | 105.15 | 32.211 | 129.41 | 33.995
97.387 | 33.325 |  |  |  | 32.891 | 101.498 | 32.53 | 100.907 | 31.963 | 99.809 | 32.839 | 130.792 | 32.55
97.622 | 31.25 |  |  |  |  | 103.078 | 31.106 | 104.88 | 30.953 | 105.091 | 31.561 | 124.193 | 35.381
96.685 | 34.189 |  |  |  |  | 100.871 | 33.054 | 101.194 | 33.249 | 103.383 | 33.373 | 121.771 | 33.759
99.628 | 33.074 |  |  |  |  | 104.9 | 32.397 | 101.639 | 32.653 | 103.522 | 33.051 | 126.704 | 32.673
100.45 | 32.769 |  |  |  |  | 103.535 | 33.367 | 103.06 | 33.493 | 97.687 | 33.648 | 128.473 | 31.038
92.625 | 32.28 |  |  |  |  | 88.607 | 33.501 | 103.016 | 33.271 | 101.98 | 33.537 | 131.232 | 36.583
85.842 | 30.556 |  |  |  |  | 100.972 | 33.088 | 101.82 | 33.455 | 103.672 | 32.679 | 127.502 | 28.6
101.641 | 31.518 |  |  |  |  | 102.047 | 33.264 | 97.404 | 32.264 | 103.788 | 34.158 | 124.718 | 33.136
98.51 | 33.344 |  |  |  |  | 99.858 | 33.504 | 99.167 | 33.721 | 103.406 | 33.369 | 128.136 | 33.118
102.355 | 31.691 |  |  |  |  | 94.539 | 32.668 | 96.775 | 34.699 | 96.825 | 32.587 | 112.094 | 31.071
98.623 | 32.948 |  |  |  |  | 102.683 | 31.626 | 100.611 | 33.513 | 104.268 | 33.185 | 97.651 | 36.363
97.892 | 31.319 |  |  |  |  | 102.593 | 33.268 | 101.681 | 32.823 | 93.664 | 34.983 | 123.986 | 33.009
| 30.971 |  |  |  |  | 103.291 | 32.301 | 99.749 | 33.49 | 107.534 | 33.654 | 111.303 | 34.81
| 30.222 |  |  |  |  | 99.546 | 32.294 | 102.256 | 34.177 | 104.468 | 32.866 | 122.465 | 32.272
| 33.13 |  |  |  |  | 100.95 | 29.416 | 100.907 | 34.017 | 104.166 | 32.53 | 128.221 | 30.334
| 32.127 |  |  |  |  | 100.034 | 31.329 | 97.65 | 34.091 | 102.23 | 35.333 | 124.826 | 32.278
| 31.013 |  |  |  |  | 104.264 | 32.791 | 100.742 | 33.474 | 103.827 | 33.606 | 124.859 | 28.6
| 32.959 |  |  |  |  | 98.326 | 34.296 | 102.449 |  | 102.822 | 31.308 | 119.756 | 33.401
| 31.236 |  |  |  |  | 103.006 | 31.251 | 100.539 |  | 104.481 | 33.511 | 123.986 | 30.57
| 34.177 |  |  |  |  | 99.481 | 33.436 | 105.28 |  | 100.842 | 32.124 | 119.307 | 31.721
| 30.046 |  |  |  |  | 100.044 | 33.418 | 98.521 |  | 101.817 | 33.221 | 102.817 | 32.272
| 32.021 |  |  |  |  | 98.332 | 34.003 | 99.167 |  | 99.936 | 35.239 | 109.09 | 32.086
| 30.76 |  |  |  |  | 100.405 | 35.262 | 101.225 |  | 102.616 | 34.74 | 127.502 | 29.442
| 31.571 |  |  |  |  | 101.766 | 33.706 | 101.19 |  | 102.339 | 31.373 | 122.729 | 28.872
| 33.468 |  |  |  |  | 96.138 | 32.349 | 95.008 |  | 102.249 | 33.768 | 125.708 | 31.985
[6 empty] | 100.846 | 30.456 | 92.651 |  | 101.921 | 33.869 | 105.862 | 32.838
[6 empty] | 96.958 | 31.317 | 100.639 |  |  | 34.264 | 131.685 | 28.305
[6 empty] | 103.747 | 31.653 | 96.299 |  |  | 33.261 | 130.478 | 33.118
[6 empty] | 97.944 | 32.848 | 96.002 |  |  | 31.781 | 122.365 | 29.72
[7 empty] | 33.823 | 102.447 |  |  | 32.066 | 126.237 | 35.108
[7 empty] | 32.456 | 95.74 |  |  | 35.301 | 121.641 | 30.287
[7 empty] | 31.752 | 99.128 |  |  | 34.362 | 123.655 | 35.409
[7 empty] | 33.502 | 100.479 |  |  | 34.075 | 129.187 | 32.673
[7 empty] | 32.41 | 98.046 |  |  | 32.938 | 123.418 | 31.135
[7 empty] | 33.01 | 100.071 |  |  | 32.728 | 123.782 | 30.446
[7 empty] | 31.214 | 100.863 |  |  | 31.703 | 127.442 | 30.675
[7 empty] | 33.23 | 101.767 |  |  | 32.37 | 124.486 | 33.634
[7 empty] | 31.71 | 100.434 |  |  | 31.659 | 120.82 | 33.496
[7 empty] | 33.328 | 98.838 |  |  | 31.847 | 104.882 | 29.038
[7 empty] | 33.036 | 98.345 |  |  | 33.091 | 127.002 | 33.853
[7 empty] | 31.807 | 101.508 |  |  | 35.502 | 124.117 | 30.916
[7 empty] | 31.43 | 100.357 |  |  | 32.381 | 123.553 | 32.673
[7 empty] | 33.359 | 100.043 |  |  | 33.335 | 110.408 | 31.747
[7 empty] | 32.206 | 100.758 |  |  | 32.884 | 121.911 | 30.675
[8 empty] | 100.651 |  |  | 32.903 | 128.277 | 31.167
[8 empty] | 98.137 |  |  | 32.775 | 130.399 | 32.826
[8 empty] | 100.695 |  |  | 32.436 | 127.897 | 34.64
[8 empty] | 100.928 |  |  | 34.074 | 131.308 | 33.009
[8 empty] | 100.949 |  |  | 33.581 | 125.708 | 34.599
[8 empty] | 101.127 |  |  | 31.76 | 124.83 | 30.799
[8 empty] | 97.588 |  |  | 34.822 | 118.898 | 32.607
[8 empty] | 101.086 |  |  | 32.264 | 123.067 | 31.598
[8 empty] | 98.957 |  |  | 32.563 | 121.151 | 34.175
[8 empty] | 98.578 |  |  |  | 122.089 | 32.465
[8 empty] | 93.383 |  |  |  | 128.361 | 33.437
[8 empty] | 105.804 |  |  |  | 128.221 | 39.02
[8 empty] | 98.964 |  |  |  | 122.288 | 33.597
[12 empty] | 125.708 | 31.9
[12 empty] | 113.361 | 32.079
[12 empty] | 128.4 | 33.924
[12 empty] | 94.37 | 30.427
[12 empty] | 122.737 | 32.167
[12 empty] | 125.905 | 33.009
[12 empty] | 120.06 | 32.574
[12 empty] | 113.194 | 31.507
[12 empty] | 123.935 | 33.299
[12 empty] | 126.981 | 30.497
[12 empty] | 126.981 | 32.023
[12 empty] | 133.317 | 30.05
[12 empty] | 121.878 | 36.512
[12 empty] | 125.794 | 35.332
[12 empty] | 121.021 | 33.213
[12 empty] | 126.661 | 35.603
[12 empty] | 126.949 | 32.465
[12 empty] | 129.511 | 35.493
[12 empty] | 121.077 | 33.724
[12 empty] | 121.077 | 35.262
[12 empty] | 126.949 | 35.241
[12 empty] | 128.221 | 33.084
[12 empty] | 129.511 | 33.084
[12 empty] | 117.606 | 33.009
[12 empty] | 120.581 | 36.375
[12 empty] | 121.021 | 32.167
[12 empty] | 128.67 | 33.009
[12 empty] | 122.703 | 31.269
[12 empty] | 105.324 | 31.224
[12 empty] | 130.792 | 36.861
[12 empty] | 120.584 | 34.968
[12 empty] | 132.075 | 31.507
[12 empty] | 135.047 | 33.976
[12 empty] | 128.768 | 35.423
[12 empty] | 110.484 | 36.248
[12 empty] | 126.779 | 33.299
[12 empty] | 136.202 | 34.763
[12 empty] | 129.249 | 29.728
[12 empty] | 131.864 | 31.507
[12 empty] | 129.337 | 30.671
[12 empty] | 129.447 | 31.631
[12 empty] | 122.877 | 31.269
[12 empty] | 125.423 | 29.644
[12 empty] | 100.648 | 27.963
[12 empty] | 128.261 | 32.835
[12 empty] | 109.021 | 33.607
[12 empty] | 120.163 | 33.409
[12 empty] | 129.908 | 32.4
[12 empty] | 134.767 | 32.993
[12 empty] | 128.536 | 33.331
[12 empty] | 123.823 | 33.118
[12 empty] | 130.231 | 34.163
[12 empty] | 126.348 | 33.947
[12 empty] | 95.403 | 34.342
[12 empty] | 128.192 | 34.325
[12 empty] | 130.324 | 33.459
[12 empty] | 129.136 | 32.891
[12 empty] | 125.315 | 32.293
[12 empty] | 127.964 | 34.052
[12 empty] | 129.21 | 33.672
[12 empty] | 132.5 | 33.783
[12 empty] | 130.573 | 30.992
[12 empty] | 130.573 | 32.273
[12 empty] | 132.034 | 31.582
[12 empty] | 107.504 | 31.132
[12 empty] | 129.653 | 33.703
[12 empty] | 133.015 | 32.164
[12 empty] | 127.526 | 33.363
[12 empty] | 129.161 | 32.024
[12 empty] | 130.581 | 32.101
[12 empty] | 117.902 | 33.95
[12 empty] | 134.057 | 32.224
[12 empty] | 121.53 | 32.356
[12 empty] | 123.059 | 33.466
[12 empty] | 132.771 | 33.613
[12 empty] | 130.056 | 33.478
[12 empty] | 123.44 | 32.885
[12 empty] | 121.756 | 34.17
[12 empty] | 134.833 | 34.271
[12 empty] | 130.001 | 34.529
[12 empty] | 129.365 | 32.044
[12 empty] | 122.584 | 35.038
[12 empty] | 132.844 | 33.06
[12 empty] | 129.714 | 36.367
[12 empty] | 135.002 | 34.232
[12 empty] | 131.892 | 34.652
[12 empty] | 130.649 | 30.84
[12 empty] | 128.498 | 33.708
[12 empty] | 123.663 | 32.204
[12 empty] | 130.18 | 33.143
[12 empty] | 124.132 | 33.781
[12 empty] | 119.461 | 34.764
[12 empty] | 133.801 | 34.526
[12 empty] | 130.874 | 35.76
[12 empty] | 129.257 | 34.18
[12 empty] | 124.462 | 32.387
[12 empty] | 130.561 | 35.34
[12 empty] | 130.905 | 31.54
[12 empty] | 124.214 | 34.074
[12 empty] | 122.561 | 35.36
[12 empty] | 128.333 | 32.922
[12 empty] | 122.129 | 32.849
[12 empty] | 125.347 | 35.706
[12 empty] | 126.659 | 33.55
[12 empty] | 127.245 | 36.383
[12 empty] | 125.562 | 35.541
[12 empty] | 126.939 | 33.968
[12 empty] | 127.011 | 34.111
[12 empty] | 125.446 | 34.009
[12 empty] | 126.356 | 33.323
[12 empty] | 128.097 | 32.149
[12 empty] | 112.979 | 33.66
[12 empty] | 132.568 | 33.745
[12 empty] | 127.298 | 35.446
[12 empty] | 124.694 | 34.18
[12 empty] | 129.664 | 33.489
[12 empty] | 127.037 | 33.434
[12 empty] | 120.134 | 34.536
[12 empty] | 129.729 | 34.355
[12 empty] | 129.166 | 32.125
[12 empty] | 132.049 | 35.319
[12 empty] | 125.666 | 34.039
[12 empty] | 127.839 | 33.066
[12 empty] | 131.363 | 34.285
[12 empty] | 130.458 | 31.777
[12 empty] | 125.302 | 34.03
[12 empty] | 131.324 | 32.558
[12 empty] | 126.988 | 33.616
[12 empty] | 129.473 | 37.965
[12 empty] | 126.234 | 33.635
[12 empty] | 128.56 | 33.112
31.664
33.895
32.201
32.515
33.263
32.611
33.282
33.735
34.048
32.607
[10 empty] | MIN |  | 91.266
[10 empty] | MAX |  | 202.785
Distribution de taille
[10 empty] | Taille min (nm) | Taille max (nm) | Population
[10 empty] | 90 | 100 | 6
[10 empty] | 100 | 110 | 8
[10 empty] | 110 | 120 | 16
[10 empty] | 120 | 130 | 210
[10 empty] | 130 | 140 | 57
[10 empty] | 140 | 150 | 0
[10 empty] | 150 | 160 | 0
[10 empty] | 160 | 170 | 0
[10 empty] | 170 | 180 | 0
[10 empty] | 180 | 190 | 0
[10 empty] | 190 | 200 | 0
[10 empty] | 200 | 210 | 1
[10 empty] | Total |  | 298
[10 empty] | Taille min (nm) | Taille max (nm) | Population
[10 empty] | 120 | 121 | 11
[10 empty] | 121 | 122 | 13
[10 empty] | 122 | 123 | 19
[10 empty] | 123 | 124 | 20
[10 empty] | 124 | 125 | 22
[10 empty] | 125 | 126 | 18
[10 empty] | 126 | 127 | 27
[10 empty] | 127 | 128 | 25
[10 empty] | 128 | 129 | 26
[10 empty] | 129 | 130 | 29
[10 empty] | Total |  | 210

## RN62
0eq |  | 0.3eq |  | 0.4eq |  | 0.5eq |  | 0.8eq |  | 2eq
Length (nm) | Section diameter (nm) | Length (nm) | Section diameter (nm) | Length (nm) | Section diameter (nm) | Length (nm) | Section diameter (nm) | Length (nm) | Section diameter (nm) | Length (nm) | Section diameter (nm)
155.474 | 46.643 | 147.638 | 44.901 | 156.739 | 48.163 | 146.042 | 44.722 | 152.617 | 49.11 | 189.671 | 46.682
153.895 | 49.305 | 151.55 | 47.787 | 147.529 | 49.595 | 145.871 | 45.646 | 152.625 | 48.057 | 198.349 | 46.764
153.864 | 43.272 | 148.957 | 49.708 | 152.018 | 48.839 | 141.516 | 47.73 | 155.044 | 45.67 | 190.801 | 52.016
151.519 | 45.714 | 140.607 | 44.846 | 150.723 | 45.474 | 146.43 | 49.061 | 149.649 | 49.409 | 184.421 | 46.54
148.757 | 46.112 | 147.751 | 48.662 | 145.159 | 49.854 | 140.824 | 45.623 | 140.836 | 43.077 | 185.773 | 40.508
152.417 | 53.72 | 152.703 | 44.784 | 148.924 | 48.66 | 147.544 | 47.438 | 147.047 | 45.492 | 191.079 | 51.124
153.86 | 46.796 | 149.412 | 45.197 | 144.83 | 45.838 | 151.738 | 49.479 | 157.301 | 45.67 | 191.079 | 46.073
155.871 | 47.071 | 155.06 | 44.411 | 144.269 | 48.233 | 143.868 | 44.853 | 150.954 | 48.817 | 177.637 | 49.22
142.869 | 48.921 | 141.733 | 46.697 | 144.142 | 47.282 | 150.254 | 46.587 | 153.155 | 47.271 | 193.582 | 37.083
147.513 | 45 | 159.846 | 50.118 | 148.885 | 45.706 | 151.089 | 49.57 | 147.845 | 46.453 | 193.94 | 46.118
152.432 | 48.921 | 150.084 | 44.407 | 146.501 | 46.033 | 148.185 | 47.405 | 150.886 | 49.423 | 191.48 | 44.947
154.705 | 44.427 | 153.187 | 49.161 | 147.958 | 48.206 | 151.378 | 46.543 | 147.978 | 48.877 | 207.492 | 47.061
153.664 | 43.711 | 146.942 | 47.182 | 144.992 | 46.991 | 149.066 | 46.455 | 145.701 | 44.536 | 186.706 | 49.347
152.854 | 47.151 | 147.563 | 50.227 | 150.541 | 47.647 | 153.539 | 47.726 | 151.686 | 50.062 | 211.536 | 42.227
157.756 | 43.528 | 149.691 | 47.851 | 154.336 | 44.785 | 138.306 | 45.746 | 157.702 | 47.82 | 188.767 | 43.327
158.255 | 46.562 | 146.504 | 50.527 | 152.742 | 42.613 | 143.274 | 48.876 | 150.387 | 47.825 | 184.538 | 46.322
152.083 | 45.77 | 145.293 | 49.448 | 147.302 | 45.946 | 140.78 | 49.407 | 149.933 | 49.519 | 175.375 | 42.227
153.047 | 47.449 | 149.607 | 44.911 | 151.061 | 43.677 | 150.225 | 47.634 | 151.996 | 45.283 | 189.878 | 41.737
151.816 | 48.036 | 152.114 | 46.654 | 153.073 | 46.105 | 149.175 | 45.537 | 148.642 | 49.855 | 191.376 | 45.433
149.922 | 50.613 | 149.526 | 48.1 | 145.653 | 46.462 | 149.229 | 43.248 | 154.084 | 47.864 | 193.406 | 45.563
152.456 | 48.656 | 146.904 | 44.474 | 149.204 | 44.967 | 140.089 | 45.14 | 147.148 | 44.902 | 199.084 | 41.995
155.398 | 46.357 | 151.347 | 48.763 | 153.485 | 46.753 | 148.692 | 45.445 | 150.395 | 48.758 | 187.611 | 45.634
158.6 | 48.656 | 141.694 | 48.725 | 148.851 | 46.546 | 151.038 | 44.508 | 154.67 | 47.189 | 189.554 | 44.77
159.256 | 50.503 | 141.324 | 47.925 | 144.679 | 46.7 | 147.801 | 46.831 | 152.831 | 47.272 | 191.743 | 45.557
150.298 | 47.269 | 152.758 | 46.236 | 151.937 | 48.233 | 144.56 | 48.645 | 152.826 | 48.45 | 193.148 | 45.997
154.833 | 45.505 | 147.839 | 48.453 | 142.151 | 46.107 | 142.963 | 44.836 | 152.022 | 47.183 | 200.614 | 44.385
146.654 | 44.427 | 145.067 | 48.899 | 152.252 | 45.573 | 150.003 | 45.732 | 155.177 | 47.542 | 185.995 | 49.22
150.794 | 46.698 | 144.609 | 48.105 | 148.873 | 44.453 | 143.326 | 43.728 | 154.359 | 46.466 | 179.346 | 46.742
152.126 | 45.448 | 151.308 | 43.706 | 149.073 | 47.152 | 147.887 | 48.082 | 146.628 | 46.348 | 183.771 | 46.484
151.389 | 45.831 | 151.764 | 43.706 | 149.773 | 47.551 | 143.256 | 44.594 | 151.886 | 50.12 | 190.113 | 52.595
150.514 | 44.1 | 143.587 | 45.675 | 150.087 | 46.646 | 146.129 | 47.83 | 151.152 | 48.018 | 194.973 | 53.603
154.956 | 47.273 | 145.473 | 45.914 | 144.948 | 46.843 | 148.5 | 43.712 | 156.853 | 49.707 | 186.737 | 47.514
155.431 | 48.595 | 147.462 | 46.744 | 147.732 | 47.929 | 148.65 | 49.215 | 150.5 | 49.037 | 193.463 | 47.071
153.763 | 49.866 | 149.237 | 49.748 | 140.227 | 43.473 | 145.433 | 48.74 | 144.09 | 50.252 | 189.722 | 46.174
152.366 | 46.013 | 140.366 | 48.423 | 145.672 | 46.903 | 145.974 | 46.553 | 150.588 | 47.734 | 162.082 | 47.713
158.124 | 45.185 | 149.083 | 46.524 | 148.785 | 46.614 | 146.119 | 44.424 | 152.368 | 48.439 | 195.949 | 43.596
149.958 | 48.509 | 142.541 | 46.82 | 155.12 | 47.731 | 145.106 | 45.667 | 147.287 | 47.999 | 193.207 | 47.817
150.46 | 48.949 | 144.436 | 44.792 | 151.771 | 49.83 | 144.874 | 45.829 | 155.432 | 47.834 | 190.025 | 45.538
153.285 | 47.269 | 144.543 | 45.753 | 149.314 | 45.846 | 143.913 | 45.373 | 158.237 | 49.717 | 183.822 | 47.783
154.446 | 51.704 | 150.77 | 48.437 | 149.027 | 46.807 | 153.419 | 44.277 | 163.095 | 50.258 | 182.095 | 50.22
151.79 | 46.898 | 149.089 | 50.022 | 148.21 | 49.023 | 150.199 | 47.493 | 145.424 | 46.139 | 146.621 | 47.773
145.883 | 47.936 | 150.524 | 43.725 | 150.998 | 46.213 | 143.316 | 46.433 | 150.914 | 45.578 | 183.017 | 47.681
157.453 | 44.037 | 144.959 | 47.345 | 152.173 | 49.448 | 155.447 | 45.582 | 149.614 | 44.78 | 188.914 | 47.228
142.869 | 46.472 | 149.16 | 45.912 | 150.105 | 46.767 | 147.752 | 43.093 | 145.32 | 46.445 | 201.971 | 46.341
159.754 | 46.528 | 146.834 | 46.493 | 145.672 | 48.134 | 146.25 | 42.404 | 153.722 | 45.591 | 188.266 | 47.781
154.412 | 48.823 | 147.747 | 47.347 | 146.857 | 47.011 | 145.157 | 48.259 | 154.032 | 46.882 | 181.12 | 47.083
153.504 | 46.796 | 142.388 | 47.282 | 152.233 | 49.047 |  | 43.611 | 155.831 | 47.276 | 198.285 | 48.165
146.85 | 48.774 | 142.044 | 49.624 | 145.21 | 45.024 |  | 46.019 | 153.065 | 47.7 | 203.094 | 48.591
150.782 | 47.999 | 147.989 | 49.617 | 146.761 | 49.656 |  | 45.849 | 153.197 | 47.501 | 195.474 | 48.115
146.019 | 50.045 | 148.654 | 47.39 | 146.186 | 46.435 |  | 45.426 | 154.406 | 47.689 | 194.73 | 52.859
151.773 | 50.91 | 145.359 | 41.734 | 150.842 | 46.268 |  | 45.371 | 147.346 | 46.85 | 184.801 | 48.965
154.211 | 47.687 | 149.376 | 46.918 | 149.99 | 52.263 |  | 48.923 | 157.654 | 48.885 | 149.169 | 48.05
156.439 | 46.847 | 151.862 | 47.674 | 152.657 | 48.158 |  | 46.056 | 154.582 | 48.36 | 193.458 | 49.178
150.82 | 45.185 | 152.371 | 48.336 | 151.15 | 46.693 |  | 47.075 | 160.376 | 48.093 | 197.711 | 46.187
151.68 | 51.085 | 143.048 | 45.502 | 152.912 | 52.026 |  | 43.621 | 155.756 | 49.121 | 191.099 | 46.789
154.353 | 45.106 | 143.74 | 48.956 | 149.98 | 45.723 |  | 44.444 | 153.26 | 48.43 | 197.373 | 47.791
153.369 | 44.641 | 142.149 | 47.57 | 146.76 | 48 |  | 46.194 | 153.964 | 49.639 | 203.674 | 50.571
153.662 | 47.541 | 144.149 | 46.987 | 148.489 | 49.418 |  | 46.46 | 154.942 | 47.532 | 194.88 | 49.396
155.594 | 48.73 | 146.593 | 46.986 | 154.455 | 45.437 |  | 44.3 | 152.957 | 47.948 | 197.99 | 45.714
152.399 | 46.008 | 149.091 | 47.835 | 153.722 | 46.996 |  | 45.014 | 152.288 | 48.037 | 204.68
155.739 | 48.164 | 143.47 | 50.218 | 154.306 | 45.645 |  | 47.096 | 157.377 | 48.731 | 181.057
155.414 | 48.263 | 139.737 | 45.873 | 144.03 | 46.82 |  | 45.276 | 154.15 | 50.721 | 189.755
152.996 | 46.013 | 146.593 | 45.31 | 146.095 | 44.649 |  | 47.728 | 149.044 | 49.262 | 181.63
148.909 | 48.073 | 149.566 | 45.029 | 154.957 | 49.427 |  | 43.132 | 153.075 | 47.209 | 197.151
151.434 | 47.999 | 144.965 | 45.985 | 145.422 | 46.47 |  | 47.057 | 149.969 | 48.412
155.677 | 51.765 | 149.651 | 45.398 | 147.064 | 46.737 |  | 46.471 | 153.699 | 49.381
156.919 | 48.1 | 143.754 | 46.121 | 149.788 | 47.625 |  | 47.035 | 149.221 | 47.304
151.979 | 47.52 | 143.508 | 44.872 | 154.336 | 46.325 |  | 45.86 | 155.004 | 50.062
152.242 | 46.583 | 149.872 | 46.409 | 144.386 | 47.832 |  | 43.92 | 150.28 | 46.541
148.28 | 48.742 | 145.419 | 49.224 | 154.08 | 44.786 |  | 47.256 | 147.741 | 47.649
157.471 | 46.053 | 147.574 | 46.382 | 153.792 | 45.833 |  | 51.369 | 152.229 | 47.984
151.754 | 52.131 | 155.254 | 46.123 | 147.888 | 48.247 |  | 47.69 | 152.027 | 48.308
151.874 | 44.918 | 145.412 | 47.449 | 151.542 | 45.107 |  | 45.101 | 152.869 | 49.41
157.425 | 50.66 | 152.369 | 44.989 | 149.5 | 42.318 |  | 44.749 |  | 47.102
156.464 | 45.377 | 151.678 | 46.731 | 153.626 | 48.253 |  | 47.795 |  | 47.861
153.097 | 45.91 | 143.531 | 45.654 | 152.658 | 46.485 |  | 46.558 |  | 45.648
153.312 | 45.474 | 145.004 | 42.383 | 146.759 | 45.255 |  | 42.956 |  | 47.468
158.197 | 50.289 | 144.961 | 48.113 | 146.391 | 47.492 |  | 44.823 |  | 50.974
154.335 | 48.203 | 155.473 | 48.555 | 150.898 | 48.712 |  | 46.23 |  | 48.727
149.675 | 47.436 | 143.563 | 49.177 | 149.858 | 46.686 |  | 44.296
149.108 | 48.636 | 144.389 | 48.268 | 155.888 | 47.751
141.689 | 48.017 | 144.783 | 48.827 | 146.342 | 45.85
154.957 | 48.897 | 141.286 | 49.094 | 148.707 | 46.878
151.475 | 50.566 | 140.218 | 45.946 | 150 | 48.217
154.291 | 47.616 | 149.608 | 44.947 | 145.81 | 47.833
158.722 | 49.994 | 147.381 | 44.219 | 144.491 | 45.481
153.712 | 50.467 | 146.542 | 43.942 | 148.764 | 43.501
151.394 | 47.641 | 149.258 | 46.054 | 152.038 | 45.011
157.165 | 46.69 | 142.099 | 42.828 | 152.975 | 45.815
144.056 | 48.648 | 146.595 | 46.285 | 145.382 | 48.555
155.55 | 47.009 | 146.683 | 47.116 | 150.79 | 50.682
157.616 | 45.192 | 151.619 | 46.236 | 153.443 | 47.579
154.349 | 49.024 | 149.217 | 47.439 | 149.948 | 49.7
158.273 | 47.875 | 158.881 | 46.251 | 146.723 | 47.135
153.525 | 50.344 | 139.284 | 48.211 | 152.602 | 45.043
148.199 | 44.74 | 144.666 | 50.726 | 151.392 | 49.921
149.461 | 50.09 |  | 48.98 | 151.151 | 48.12
153.425 | 47.238 |  | 45.787 | 146.874 | 45.077
154.349 | 51.348 |  | 47.052 | 143.931 | 47.208
147.844 | 49.994 |  | 44.725 | 153.049 | 49.392
153.669 | 51.966 |  | 46.183 | 154.509 | 47.312
150.387 | 45.98 |  | 45.67 | 152.438 | 51.037
152.149 | 49.024 |  | 43.108 | 147.444 | 52.207
151.942 | 48.93 |  | 45.327 | 134.179 | 45.148
147.489 | 46.144 |  | 48.554 | 146.373 | 46.513
148.804 | 51.298 |  | 46.135 | 146.666 | 45.879
147.845 | 45.74 |  | 47.287 | 150.55 | 47.109
153.556 | 45.544 |  | 46.375 | 149.922 | 48.859
153.816 | 45.867 |  | 45.916 | 154.54 | 44.478
148.905 | 44.882 |  | 45.981 | 148.054 | 46.818
144.554 | 47.335 |  | 48.53 | 155.922 | 45.697
151.314 | 47.009 |  | 49.402 | 150.325 | 48.155
148.269 | 41.761 |  | 45.09 |  | 45.582
153.185 | 46.122 |  | 45.3 |  | 47.943
155.065 | 47.541 |  | 47.174 |  | 52.442
147.564 | 51.515 |  | 47.002 |  | 47.162
148.37 | 48.004 |  | 48.104 |  | 45.218
149.198 | 47.742 |  | 46.545 |  | 48.497
154.172 | 46.945 |  | 47.14 |  | 47.147
145.103 | 49.413 |  | 47.654 |  | 46.811
146.678 | 47.452 |  | 42.73 |  | 48.983
148.206 | 49.263 |  | 45.396 |  | 47.396
153.437 | 46.377 |  | 42.841 |  | 44.944
152.699 | 43.762 |  | 44.405 |  | 48.534
155.361 | 45.862 |  | 45.912 |  | 45.816
145.946 | 45.727 |  | 45.327 |  | 45.974
147.21 | 49.154 |  | 48.757 |  | 49.045
149.871 | 47.25 |  | 50.413 |  | 46.932
150.646 | 48.5 |  | 40.764 |  | 47.42
154.66 | 48.203 |  | 44.672 |  | 49.345
153.73 | 48.697 |  | 43.323 |  | 46.745
144.373 | 47.009 |  | 48.688 |  | 48.839
150.825 | 49.446 |  | 44.654 |  | 44.499
116.895 | 46.831 |  | 49.701 |  | 49.442
150.218 | 44.643 |  |  |  | 47.273
149.503 | 48.549 |  |  |  | 48.509
148.244 | 44.267 |  |  |  | 45.831
151.668 | 46.585 |  |  |  | 46.847
146.496 | 45.997 |  |  |  | 45.957
153.09 | 43.552 |  |  |  | 50.91
152.55 | 48.124 |  |  |  | 51.438
147.322 | 47.268 |  |  |  | 47.353
156.755 | 46.405 |  |  |  | 49.901
145.984 | 41.561 |  |  |  | 48.677
155.159 | 46.6 |  |  |  | 49.418
150.253 | 48.413 |  |  |  | 46.438
152.247 | 45.563 |  |  |  | 47.787
154.483 | 50.837 |  |  |  | 48.632
152.294 | 46.058 |  |  |  | 50.613
155.082 | 46.794 |  |  |  | 48.312
151.354 | 50.104 |  |  |  | 46.528
154.499 | 50.222 |  |  |  | 47.063
159.271 | 43.95 |  |  |  | 47.754
151.806 | 45.632 |  |  |  | 48.73
149.077 | 46.118 |  |  |  | 49.486
156.989 | 45.379 |  |  |  | 45.708
146.593 | 44.565 |  |  |  | 47.083
156.287 | 48.463 |  |  |  | 45.954
148.795 | 47.098 |  |  |  | 45.1
150.312 | 47.276 |  |  |  | 45.041
146.881 | 50.056 |  |  |  | 50.193
148.455 | 45.163
153.188 | 45.163
155.113 | 47.364
153.722 | 45.952
151.329 | 45.777
153.281 | 44.635
148.244 | 45.685
149.305 | 46.62
153.79 | 44.743
150.312 | 48.15
151.533 | 46.178
147.646 | 47.258
156.601 | 48.111
149.686 | 45.393
152.889 | 46.143
149.792 | 52.177
150.646 | 46.602
154.081 | 45.081
154.169 | 45.147
146.575 | 46.196
150.959 | 47.369
148.722 | 47.77
155.401 | 49.92
157.035 | 49.828
149.007 | 48.265
147.69 | 47.895
150.792 | 50.821
151.701 | 46.945
148.856 | 49.054
155.213 | 46.471
150.15 | 46.868
148.163 | 46.351
144.124 | 50.601
151.968 | 46.507
145.864 | 48.15
151.388 | 43.788
148.305 | 48.989
151.956 | 50.926
151.701 | 45.731
149.618 | 48.493
154.488 | 45.841
153.932 | 45.878
150.964 | 46.402
152.935 | 48.164
150.473 | 47.347
144.913 | 50.217
154.887 | 49.999
156.261 | 45.146
157.27 | 43.597
155.391 | 47.132
155.396 | 46.351
148.728 | 48.265
157.802 | 44.882
153.207 | 48.1
152.685 | 52.887
149.82 | 44.211
149.283 | 46.626
149.309 | 47.821
154.385 | 48.582
47.52
46.467
48.265
45.214
47.742
49.622
47.537
48.329
47.283
44.791
48.992
44.16
48.627
47.799
47.674
45.187
52.049
49.366
46.749
47.136
45.916
46.698
45.187
46.409
45.457
48.943
45.635
49.338
44.16
45.86
45.579
45.187
47.274
49.382
47.575
43.36
48.133
46.939
45.635
47.207
48.391
50.35
46.541
44.03
48.525
45.431
42.924
47.098
47.454
48.493
43.213
44.481